## prints
NAME | SUBSYSTEM PARENT NAME | Temperature(c) | wire composition | wire diameter (mm) | wire density (g/cm^3) | stress relief temperature (°C) | CONDITION: stress relief time (hr) | bead width (mm)
G181030a |  | 1 | Ti-6Al-4V | 1.6 | 4.42 |  |  | 143.2939
G181030b |  | 2 | Ti-6Al-4V | 1.6 | 4.42 |  |  | 110.3349
G181030c |  | 2 | Ti-6Al-4V | 1.6 | 4.42 |  |  | 124.99
G181030d |  | 3 | Ti-6Al-4V | 1.6 | 4.42 |  |  | 113.1779
G181030e |  | 4 | Ti-6Al-4V | 1.6 | 4.42 |  |  | 109.1439
G181030f |  | 2 | Ti-6Al-4V | 1.6 | 4.42 |  |  | 119.7866
G181030g |  | 1 | Ti-6Al-4V | 1.6 | 4.42 |  |  | 112.1383
G181030h |  | 1 | Ti-6Al-4V | 1.6 | 4.42 |  |  | 114.2266
G181030i |  | 1 | Ti-6Al-4V | 1.6 | 4.42 |  |  | 115.1708

## CT (porosity)
NAME | SUBSYSTEM PARENT NAME | Label | Volume (µm^3) | Sphere Equivalent Diameter (µm) | FILE: XCT surface | FILE: porosity summary powerpoint
M181210a | G181030g | [1, 2, 3, 4, 5, 6, 7, 8, 9, 10, 11, 12, 13, 15, 14, 16, 17, 18, 19, 20, 21, 22, 23, 24, 25, 26, 27, 28, 29, 30, 31, 32, 33, 34, 35, 36, 37, 38, 39, 40, 41, 42, 43, 44, 45, 46, 47, 48, 49, 50, 51, 52, 53, 54, 55, 56, 57, 58, 59, 60, 61, 62, 63, 64, 65, 66, 67, 68, 69, 70, 71, 72, 73, 74, 75, 76, 77, 79, 78, 80, 81, 82, 83, 84, 85, 86, 87, 88, 89, 90, 91, 92, 93, 94, 95, 96, 97, 98, 99, 100, 101, 102, 103, 104, 105, 106, 107, 108, 109, 110, 111, 112, 113, 114, 115, 116, 117, 118, 119, 120, 121, 122, 123, 124, 125] | [245128.7993, 245128.7993, 254556.83, 254556.83, 254556.83, 254556.83, 263984.8608, 263984.8608, 273412.8915, 273412.8915, 282840.9223, 282840.9223, 282840.9223, 292268.953, 292268.953, 311125.0145, 311125.0145, 339409.1067, 358265.1682, 358265.1682, 377121.2297, 377121.2297, 395977.2912, 414833.3527, 424261.3834, 424261.3834, 443117.4449, 452545.4756, 461973.5064, 471401.5371, 565681.8445, 575109.8753, 622250.029, 622250.029, 688246.2442, 716530.3364, 725958.3672, 801382.6131, 895662.9205, 942803.0742, 980515.1972, 1018227.32, 1027655.3509999999, 1055939.443, 1074795.505, 1093651.5659999999, 1112507.628, 1131363.689, 1150219.751, 1159647.781, 1253928.0890000002, 1282212.1809999999, 1338780.365, 1357636.427, 1357636.427, 1376492.4880000001, 1480200.8269999998, 1621621.2880000002, 1631049.3180000002, 1631049.3180000002, 1631049.3180000002, 1649905.38, 1715901.595, 1772469.78, 1791325.841, 1829037.9640000002, 1904462.21, 1951602.364, 1961030.394, 1970458.425, 2083594.794, 2093022.825, 2121306.917, 2140162.9790000003, 2168447.071, 2196731.163, 2215587.224, 2300439.501, 2300439.501, 2309867.5319999997, 2451287.9930000002, 2536140.27, 2592708.454, 2649276.639, 2696416.792, 2818981.192, 2950973.622, 2950973.622, 2960401.653, 3064109.9910000004, 3469515.313, 3705216.082, 3724072.143, 3818352.4510000004, 4016341.0960000004, 4044625.188, 4063481.25, 4129477.465, 4167189.588, 4252041.865, 4393462.326, 4412318.387, 4440602.48, 4553738.848999999, 4883719.925, 5458829.8, 5458829.8, 5798238.907000001, 5939659.368, 5967943.46, 6599621.52, 6646761.6729999995, 6675045.766, 7174731.395, 7212443.517999999, 7438716.256, 7532996.562999999, 7655560.9629999995, 7721557.177999999, 8409803.422, 8551223.883, 9984284.556, 10587678.52, 12001883.14, 13246383.19] | [77.64829165, 77.64829165, 78.63128577, 78.63128577, 78.63128577, 78.63128577, 79.59029841, 79.59029841, 80.52674077, 80.52674077, 81.44189571, 81.44189571, 81.44189571, 82.33693327, 82.33693327, 84.07084951, 84.07084951, 86.54492837, 88.11881632, 88.11881632, 89.63840489, 89.63840489, 91.10814816, 92.53194294, 93.22769796, 93.22769796, 94.58887827, 95.25501908, 95.91197101, 96.56004452, 102.6103588, 103.1772783, 105.922633, 105.922633, 109.5422716, 111.02275159999998, 111.50757320000001, 115.24279009999998, 119.59563370000001, 121.6580327, 123.25897990000001, 124.8193858, 125.20344779999999, 126.34172340000002, 127.089325, 127.82823300000001, 128.5586959, 129.28095090000002, 129.9952248, 130.34943700000002, 133.7903129, 134.78878500000002, 136.74251730000003, 137.3815103, 137.3815103, 138.0146138, 141.39715569999998, 145.763998, 146.0459407, 146.0459407, 146.0459407, 146.6065832, 148.53583840000002, 150.1504849, 150.6810564, 151.7311324, 153.7887543, 155.0473107, 155.2965833, 155.54505830000002, 158.4667729, 158.705428, 159.4171211, 159.8880754, 160.5893479, 161.2845485, 161.7447067, 163.78372009999998, 163.78372009999998, 164.0071634, 167.2881732, 169.1965679, 170.44529619999997, 171.6759908, 172.6882547, 175.26607140000002, 177.9599336, 177.9599336, 178.14925280000003, 180.2057217, 187.82644069999998, 191.9869191, 192.3120457, 193.9214264, 197.2168369, 197.67870469999997, 197.9854215, 199.05151740000002, 199.6556229, 201.0016565, 203.2057977, 203.4960921, 203.929987, 205.647373, 210.49932579999998, 218.457509, 218.457509, 222.8944019, 224.69201510000002, 225.04810440000003, 232.72344429999998, 233.27623369999998, 233.6066537, 239.2961299, 239.71466349999997, 242.195716, 243.21464139999998, 244.526613, 245.22726609999998, 252.3068689, 253.71329069999996, 267.160825, 272.43780630000003, 284.06447460000004, 293.5618149] | M181210a/GKN-7-21.125um-01.jpeg | M181210a/porosity summary.pptx

## Hardness (Vickers)
NAME | SUBSYSTEM PARENT NAME | Label | X-Distance (mm)
MH181210a | G181030a | [1, 2, 3, 4, 5, 6, 7, 8, 9, 10, 11, 12, 13, 14, 15, 16, 17, 18, 19, 20, 21, 22, 23, 24, 25, 26, 27, 28, 29, 30, 31, 32, 33, 34] | [0, 3.0, 6.0, 9.0, 12.0, 15.0, 18.0, 21.0, 24.0, 27.0, 30.0, 33.0, 36.0, 39.0, 42.0, 45.0, 48.0, 51.0, 54.0, 57.0, 60.0, 63.0, 66.0, 69.0, 72.0, 75.0, 78.0, 81.0, 84.0, 87.0, 90.0, 93.0, 96.0, 99.0]
MH181210g | G181030g | [1, 2, 3, 4, 5, 6, 7, 8, 9, 10, 11, 12, 13, 14, 15, 16, 17, 18, 19, 20, 21, 22, 23, 24, 25, 26, 27, 28, 29, 30, 31, 32, 33, 34, 35, 36, 37, 38, 39, 40, 41, 42, 43, 44, 45, 46, 47, 48, 49, 50, 51, 52, 53, 54, 55, 56, 57, 58, 59, 60, 61, 62, 63, 64, 65, 66, 67] | [0, 1.5, 3.0, 4.5, 6.0, 7.5, 9.0, 10.5, 12.0, 13.5, 15.0, 16.5, 18.0, 19.5, 21.0, 22.5, 24.0, 25.5, 27.0, 28.5, 30.0, 31.5, 33.0, 34.5, 36.0, 37.5, 39.0, 40.5, 42.0, 43.5, 45.0, 46.5, 48.0, 49.5, 51.0, 52.5, 54.0, 55.5, 57.0, 58.5, 60.0, 61.5, 63.0, 64.5, 66.0, 67.5, 69.0, 70.5, 72.0, 73.5, 75.0, 76.5, 78.0, 79.5, 81.0, 82.5, 84.0, 85.5, 87.0, 88.5, 90.0, 91.5, 93.0, 94.5, 96.0, 97.5, 99.0]