## sem
NAME | Parent | P:Temperature(c) | p:stress relief time (hr) | S:wire composition | S:wire diameter (mm) | S:wire density (g/cm^3) | P:stress relief temperature (°C) | S:bead width (mm)
G181030a |  | 1 | 1 | Ti-6Al-4V | 1.6 | 4.42 |  | 145.9259
G181030b |  | 2 | 2 | Ti-6Al-4V | 1.6 | 4.42 |  | 113.5143
G181030c |  | 2 | 3 | Ti-6Al-4V | 1.6 | 4.42 |  | 129.8081
G181030d |  | 3 | 4 | Ti-6Al-4V | 1.6 | 4.42 |  | 121.6952
G181030e |  | 4 | 5 | Ti-6Al-4V | 1.6 | 4.42 |  | 106.5695
G181030f |  | 2 | 6 | Ti-6Al-4V | 1.6 | 4.42 |  | 105.9343
G181030g |  | 1 | 7 | Ti-6Al-4V | 1.6 | 4.42 |  | 139.2184
G181030h |  | 1 | 8 | Ti-6Al-4V | 1.6 | 4.42 |  | 114.5591
G181030i |  | 1 | 9 | Ti-6Al-4V | 1.6 | 4.42 |  | 119.6934

## CT porosity
NAME | Parent | P:Label | S:Volume (µm^3) | S:Sphere Equivalent Diameter (µm) | FILE: XCT surface | FILE: porosity summary powerpoint
G181030g | sem | 1 | a | b | M181210a/GKN-7-21.125um-01.jpeg | M181210a/porosity summary.pptx

## Hardness Vickers
NAME | Parent | P:Label | P:X-Distance (mm)
MH181210a |  | [1, 2, 3, 4, 5, 6] | [0, 3.0, 6.0, 9.0, 12.0]
G181030g | CT porosity | [1, 2, 3, 4, 5] | [0, 1.5, 3.0, 4.5, 6.0]