## sem
NAME | Parent | Temperature(c) | stress relief time (hr) | wire composition | wire diameter (mm) | wire density (g/cm^3) | stress relief temperature (°C) | bead width (mm)
G181030a |  | 1 | 1 | Ti-6Al-4V | 1.6 | 4.42 |  | 124.6505
G181030b |  | 2 | 2 | Ti-6Al-4V | 1.6 | 4.42 |  | 149.5546
G181030c |  | 2 | 3 | Ti-6Al-4V | 1.6 | 4.42 |  | 124.2163
G181030d |  | 3 | 4 | Ti-6Al-4V | 1.6 | 4.42 |  | 104.5081
G181030e |  | 4 | 5 | Ti-6Al-4V | 1.6 | 4.42 |  | 116.6663
G181030f |  | 2 | 6 | Ti-6Al-4V | 1.6 | 4.42 |  | 121.4771
G181030g |  | 1 | 7 | Ti-6Al-4V | 1.6 | 4.42 |  | 135.044
G181030h |  | 1 | 8 | Ti-6Al-4V | 1.6 | 4.42 |  | 127.6877
G181030i |  | 1 | 9 | Ti-6Al-4V | 1.6 | 4.42 |  | 114.145

## CT porosity
NAME | Parent | Label | Volume (µm^3) | Sphere Equivalent Diameter (µm) | FILE: XCT surface | FILE: porosity summary powerpoint
M181210a | G181030g | 1 | a | b | M181210a/GKN-7-21.125um-01.jpeg | M181210a/porosity summary.pptx

## Hardness Vickers
NAME | Parent | Label | X-Distance (mm)
MH181210a | G181030a | [1, 2, 3, 4, 5, 6] | [0, 3.0, 6.0, 9.0, 12.0]
MH181210g | G181030g | [1, 2, 3, 4, 5] | [0, 1.5, 3.0, 4.5, 6.0]